## 1030nm
| λ (nm) | R (%)
| 200 | 2.58578
| 202.004 | 4.48236
Theoretical Coating Data | 204.027 | 6.36536
1030nm Laser V-Coat | 206.071 | 7.98607
Coating Specification: Rabs <0.25% @ 1030nm | 208.135 | 9.18546
This data represents the theoretical performance of the coating per surface and is for reference only. Variations in performance may occur, however the coating will achieve the minimum performance specification listed above within the specified wavelength range. For more information please contact our Product and Application Support. | 210.221 | 9.88378
| 212.326 | 10.06553
| 214.453 | 9.76619
| 216.602 | 9.06233
| 218.772 | 8.06382
| 220.963 | 6.90564
Not what you're looking for? Click here for a full list of our standard AR coatings. | 223.177 | 5.73687
| 225.413 | 4.70565
| 227.671 | 3.94086
| 229.951 | 3.53411
| 232.255 | 3.52651
| 234.582 | 3.90438
| 236.932 | 4.60507
| 239.305 | 5.53082
| 241.703 | 6.56617
| 244.124 | 7.59446
| 246.569 | 8.51048
| 249.039 | 9.22808
| 251.534 | 9.71891
| 254.054 | 9.96257
| 256.599 | 9.92472
| 259.17 | 9.6022
| 261.766 | 9.00781
| 264.388 | 8.16976
| 267.037 | 7.13125
| 269.712 | 5.94981
| 272.414 | 4.69609
| 275.143 | 3.45136
| 277.899 | 2.30342
| 280.683 | 1.34075
| 283.495 | 0.64525
| 286.335 | 0.28444
| 289.203 | 0.30436
| 292.1 | 0.72464
| 295.027 | 1.53679
| 297.982 | 2.70607
| 300.967 | 4.15359
| 303.982 | 5.77665
| 307.027 | 7.55198
| 310.103 | 9.41412
| 313.21 | 11.30108
| 316.347 | 13.15728
| 319.516 | 14.93521
| 322.717 | 16.59612
| 325.95 | 18.10966
| 329.216 | 19.45319
| 332.514 | 20.6107
| 335.845 | 21.57176
| 339.209 | 22.33045
| 342.607 | 22.8844
| 346.039 | 23.2341
| 349.506 | 23.3823
| 353.007 | 23.31282
| 356.543 | 23.04946
| 360.115 | 22.60357
| 363.723 | 21.98455
| 367.366 | 21.20337
| 371.046 | 20.2727
| 374.764 | 19.20709
| 378.518 | 18.0231
| 382.31 | 16.73937
| 386.14 | 15.37675
| 390.008 | 13.95819
| 393.915 | 12.50849
| 397.861 | 11.05404
| 401.847 | 9.66014
| 405.872 | 8.3545
| 409.938 | 7.11593
| 414.045 | 5.96827
| 418.193 | 4.93358
| 422.382 | 4.03137
| 426.613 | 3.27782
| 430.887 | 2.6852
| 435.204 | 2.26144
| 439.563 | 2.00993
| 443.967 | 1.92951
| 448.414 | 2.01475
| 452.906 | 2.25641
| 457.443 | 2.64201
| 462.026 | 3.15653
| 466.654 | 3.78316
| 471.329 | 4.50406
| 476.051 | 5.30097
| 480.82 | 6.15583
| 485.637 | 7.05129
| 490.502 | 7.97104
| 495.415 | 8.90009
| 500.378 | 9.82646
| 505.391 | 10.75811
| 510.454 | 11.66917
| 515.567 | 12.55107
| 520.732 | 13.3966
| 525.949 | 14.19969
| 531.218 | 14.95538
| 536.539 | 15.65977
| 541.914 | 16.30977
| 547.343 | 16.90315
| 552.826 | 17.43836
| 558.364 | 17.91443
| 563.958 | 18.33092
| 569.607 | 18.68783
| 575.313 | 18.98554
| 581.077 | 19.22474
| 586.898 | 19.4064
| 592.777 | 19.53171
| 598.716 | 19.60206
| 604.713 | 19.60185
| 610.771 | 19.54473
| 616.89 | 19.43724
| 623.07 | 19.28143
| 629.311 | 19.07941
| 635.616 | 18.83341
| 641.983 | 18.5457
| 648.414 | 18.21863
| 654.91 | 17.85609
| 661.471 | 17.45992
| 668.097 | 17.03218
| 674.79 | 16.57537
| 681.55 | 16.09206
| 688.377 | 15.58482
| 695.273 | 15.05629
| 702.238 | 14.51157
| 709.273 | 13.95594
| 716.379 | 13.38666
| 723.555 | 12.80634
| 730.803 | 12.21756
| 738.124 | 11.62291
| 745.519 | 11.02492
| 752.987 | 10.42608
| 760.53 | 9.82884
| 768.149 | 9.23556
| 775.844 | 8.64853
| 783.617 | 8.06994
| 791.467 | 7.50188
| 799.395 | 6.94635
| 807.403 | 6.40519
| 815.492 | 5.88012
| 823.661 | 5.37274
| 831.912 | 4.88447
| 840.246 | 4.41661
| 848.664 | 3.97028
| 857.165 | 3.54831
| 865.752 | 3.14972
| 874.425 | 2.77476
| 883.185 | 2.42396
| 892.032 | 2.09766
| 900.969 | 1.79591
| 909.994 | 1.51782
| 919.11 | 1.26476
| 928.318 | 1.03652
| 937.617 | 0.83277
| 947.01 | 0.65308
| 956.497 | 0.49691
| 966.079 | 0.36364
| 975.757 | 0.25255
| 985.532 | 0.16286
| 995.405 | 0.09373
| 1005.376 | 0.04448
| 1015.448 | 0.01385
| 1025.62 | 0.0007
| 1035.895 | 0.00409
| 1046.272 | 0.02309
| 1056.754 | 0.05675
| 1067.34 | 0.10412
| 1078.032 | 0.16424
| 1088.832 | 0.23618
| 1099.739 | 0.31899
| 1110.756 | 0.41177
| 1121.883 | 0.51362
| 1133.122 | 0.62367
| 1144.474 | 0.74108
| 1155.939 | 0.86502
| 1167.518 | 0.99471
| 1179.214 | 1.12941
| 1191.027 | 1.26839
| 1202.959 | 1.41098
| 1215.01 | 1.55651
| 1227.181 | 1.70438
| 1239.475 | 1.85401
| 1251.892 | 2.00485
| 1264.433 | 2.1564
| 1277.1 | 2.30817
| 1289.893 | 2.45973
| 1302.815 | 2.61067
| 1315.866 | 2.7606
| 1329.048 | 2.90918
| 1342.363 | 3.05608
| 1355.81 | 3.20101
| 1369.392 | 3.3437
| 1383.11 | 3.48392
| 1396.966 | 3.62145
| 1410.96 | 3.75609
| 1425.095 | 3.88767
| 1439.371 | 4.01604
| 1453.791 | 4.14107
| 1468.354 | 4.26264
| 1483.064 | 4.38066
| 1497.921 | 4.49504
| 1512.927 | 4.60572
| 1528.083 | 4.71265
| 1543.391 | 4.81578
| 1558.852 | 4.9151
| 1574.468 | 5.01058
| 1590.241 | 5.10223
| 1606.171 | 5.19003
| 1622.262 | 5.27402
| 1638.513 | 5.3542
| 1654.927 | 5.43061
| 1671.506 | 5.50328
| 1688.251 | 5.57226
| 1705.163 | 5.63758
| 1722.245 | 5.69931
| 1739.498 | 5.7575
| 1756.924 | 5.8122
| 1774.524 | 5.86349
| 1792.301 | 5.91142
| 1810.256 | 5.95608
| 1828.391 | 5.99752
| 1846.707 | 6.03583
| 1865.207 | 6.07108
| 1883.892 | 6.10335
| 1902.764 | 6.13272
| 1921.826 | 6.15926
| 1941.078 | 6.18305
| 1960.523 | 6.20418
| 1980.163 | 6.22273
| 2000 | 6.23877